## 1
[27 empty] | 7.565 | 78.53982 | 0.09632057 | kg/cm2
| DATA PENGUJIAN PEMBEBANAN | [27 empty] | 9.632057 | kPa
|  | Judul |  | : Uji Beban Berulang Statis pada gambut - D-10 satu lapis perkuatan | [10 empty] | Tanggal | : 16 Juni 2016 |  | D = | 10 | cm
|  | Dikerjakan |  | : Aazokhi Waruwu | [10 empty] | No. Uji | : 1 |  | W pelat | 0.596 | kg
`
| Beban (kg) |  | Waktu (menit)
Tambah | Tambah | Total |  |  | 1 | 2 | 3 | 4 | 5 | 6 | 7 | 8 | 9 | 10 | 11 | 12 | 13 | 14 | 15 | 16 | 17 | 18 | 19 | 20 | 0 | s (mm) |  | tanpa bambu
| 1.565 | 1.565 |  |  | 205 | 231 | 241 | 255 | 264 | 270 | 275 | 281 | 287 | 292 | 297 | 301 | 306 | 310 | 314 | 317 |  |  |  |  | 1.565 | 3.17 | 1.99262
| 2 | 3.565 |  |  | 650 | 691 | 717 | 734 | 749 | 760 | 770 | 781 | 788 | 796 | 804 | 813 | 818 | 823 | 827 | 831 | 835 | 838 |  |  | 3.565 | 8.38 | 4.539099
| -2 | 1.565 |  |  | 740 | 733 | 729 | 725 | 722 | 720 | [14 empty] | 1.565 | 7.2 | 1.99262
| 2 | 3.565 |  |  | 828 | 838 | 846 | 851 | 856 | 861 | 864 | [13 empty] | 3.565 | 8.64 | 4.539099
| 2 | 5.565 |  |  | 1113 | 1150 | 1176 | 1196 | 1211 | 1223 | 1237 | 1248 | 1255 | 1263 | 1270 | 1277 | 1282 | 1288 | 1293 | 1299 | 1304 | 1309 | 1314 | 1318 | 5.565 | 13.25 | 7.085578
|  | 5.565 |  |  | 1322 | 1325 | [18 empty] | 3.565 | 12.54 | 4.539099
| -2 | 3.565 |  |  | 1260 | 1257 | 1254 | [17 empty] | 1.565 | 10.68 | 1.99262
| -2 | 1.565 |  |  | 1115 | 1099 | 1092 | 1084 | 1079 | 1075 | 1071 | 1068 | [12 empty] | 3.565 | 11.73 | 4.539099
| 2 | 3.565 |  |  | 1165 | 1170 | 1173 | [17 empty] | 5.565 | 13.48 | 7.085578
| 2 | 5.565 |  |  | 1317 | 1322 | 1331 | 1338 | 1345 | 1348 | [14 empty] | 7.565 | 17.01 | 9.632057
| 2 | 7.565 |  |  | 1547 | 1581 | 1598 | 1615 | 1627 | 1635 | 1642 | 1650 | 1658 | 1665 | 1672 | 1678 | 1681 | 1685 | 1690 | 1695 | 1698 | 1701 |  |  | 5.565 | 16.65 | 7.085578
| -2 | 5.565 |  |  | 1667 | 1665 | [18 empty] | 3.565 | 15.41 | 4.539099
| -2 | 3.565 |  |  | 1560 | 1551 | 1548 | 1541 | [16 empty] | 1.565 | 13.33 | 1.99262
| -2 | 1.565 |  |  | 1396 | 1380 | 1368 | 1358 | 1351 | 1347 | 1342 | 1338 | 1335 | 1333 | [10 empty] | 3.565 | 14.32 | 4.539099
| 2 | 3.565 |  |  | 1432 | 1428 | 1431 | [17 empty] | 5.565 | 15.99 | 7.085578
| 2 | 5.565 |  |  | 1563 | 1572 | 1578 | 1584 | 1589 | 1593 | 1596 | 1599 | [12 empty] | 7.565 | 18.24 | 9.632057
| 2 | 7.565 |  |  | 1726 | 1742 | 1751 | 1760 | 1768 | 1776 | 1781 | 1788 | 1794 | 1800 | 1806 | 1810 | 1814 | 1818 | 1822 | 1824 |  |  |  |  | 9.565 | 22.26 | 12.17854
| 2 | 9.565 |  |  | 1988 | 2025 | 2058 | 2072 | 2090 | 2106 | 2118 | 2130 | 2138 | 2146 | 2154 | 2162 | 2169 | 2174 | 2184 | 2187 | 2194 | 2200 | 2206 | 2211 | 7.565 | 21.8 | 9.632057
|  | 9.565 |  |  | 2215 | 2222 | 2224 | 2226 | [16 empty] | 5.565 | 20.78 | 7.085578
| -2 | 7.565 |  |  | 2182 | 2180 | [18 empty] | 3.565 | 19.35 | 4.539099
| -2 | 5.565 |  |  | 2094 | 2086 | 2081 | 2078 | [16 empty] | 1.565 | 16.93 | 1.99262
| -2 | 3.565 |  |  | 1970 | 1955 | 1948 | 1942 | 1938 | 1935 | [14 empty] | 3.565 | 17.91 | 4.539099
| -2 | 1.565 |  |  | 1785 | 1766 | 1751 | 1741 | 1731 | 1724 | 1717 | 1709 | 1705 | 1700 | 1696 | 1693 | [8 empty] | 5.565 | 19.1 | 7.085578
| 2 | 3.565 |  |  | 1778 | 1784 | 1788 | 1791 | [16 empty] | 7.565 | 20.81 | 9.632057
| 2 | 5.565 |  |  | 1885 | 1891 | 1904 | 1907 | 1910 | [15 empty] | 9.565 | 22.79 | 12.17854
| 2 | 7.565 |  |  | 2033 | 2042 | 2053 | 2063 | 2069 | 2078 | 2081 | [13 empty] | 11.565 | 26.42 | 14.72502
| 2 | 9.565 |  |  | 2192 | 2215 | 2231 | 2235 | 2240 | 2244 | 2258 | 2263 | 2268 | 2272 | 2276 | 2279 | [8 empty] | 9.565 | 26.13 | 12.17854
| 2 | 11.565 |  |  | 2441 | 2458 | 2481 | 2501 | 2515 | 2528 | 2538 | 2548 | 2560 | 2568 | 2578 | 2583 | 2587 | 2591 | 2605 | 2611 | 2616 | 2620 | 2624 | 2628 | 7.565 | 25.4 | 9.632057
|  | 11.565 |  |  | 2636 | 2639 | 2642 | [17 empty] | 5.565 | 24.13 | 7.085578
| -2 | 9.565 |  |  | 2613 | 2613 | [18 empty] | 3.565 | 22.4 | 4.539099
| -2 | 7.565 |  |  | 2547 | 2543 | 2540 | [17 empty] | 1.565 | 19.79 | 1.99262
| -2 | 5.565 |  |  | 2443 | 2433 | 2425 | 2420 | 2416 | 2413
| -2 | 3.565 |  |  | 2301 | 2285 | 2273 | 2264 | 2257 | 2251 | 2257 | 2243 | 2240
| -2 | 1.565 |  |  | 2100 | 2075 | 2060 | 2047 | 2036 | 2028 | 2020 | 2012 | 2006 | 2000 | 1995 | 1990 | 1986 | 1982 | 1979
Pembacaan dial lebih besar dari 0,03 mm/menit dan kenaikan beban selanjutnya apabila penurunan kurang dari 0,03 mm/menit atau pada posisi dial yang hampir tetap

## D20
DATA PENURUNAN AKIBAT BEBAN SIKLIK
|  |  | Judul |  |  | : Uji beban siklik |  |  | Diameter : | 20 | cm | A = | 314.1593 | cm^2 | [5 empty] | Rata-rata
|  |  | Dikerjakan |  |  | : Aazokhi Waruwu |  |  | Tanggal : | May 2017 |  |  | Lab Mekanika Tanah - ITM | [6 empty] | 54.45879 |  | 65.24886 |  | 67.46654 | [5 empty] | Rekduksi pada perkuatan
: 8 Juni 2014
Tek | Waktu (menit) |  | Tek | P tot | Beban | Data tanpa bambu |  |  | Data 1 lapis grid bambu |  |  | Data 2 lapis grid bambu |  |  | Data 3 lapis grid bambu |  |  |  |  | Akibat grid bambu |  |  |  |  | Bambu | Data | Waruwu 2017 |  | Tek (kPa) | 1 | 2 | 3
(kPa) | t | Dt | (kPa) | (kg) | (kg) | Dial | Tot dial | s (mm) | Dial | Tot dial | s (mm) | Dial | Tot dial | s (mm) | Dial | Tot dial | s (mm) |  | Rata-rata | 1 |  | 2 |  | 3 | 0 | 0 | 0 |  | 0 | 37.30298 | 44.37086 | 52.58359
Yogya | 0 | 0 | 0 | 0 | 0 | 182 | 182 | 1.82 | 100 | 100 | 1 | 95 | 95 | 0.95 | 78 | 78 | 0.78 | 0 | 42.28551 | 45.05495 | 48.39336 | 47.8022 | 60.75786 | 57.14286 | 1 | 54.45879 | 36.37 | Statis 1 | 3.164 | 42.28551 | 48.39336 | 60.75786 |  | 3.164 | 0
0.6366198 | 1 | 1 | 0.257831 | 0.81 | 0.81 | 302 | 302 | 3.02 | 167 | 167 | 1.67 | 168 | 168 | 1.68 | 110 | 110 | 1.1 | 0.393431 |  | 44.70199 |  | 44.37086 |  | 63.57616 | 2 | 65.24886 | 55.53 | Siklik 1 | 7.41853 | 52.30068 | 63.78249 | 66.28581 |  | 3.164 | 100 | 7.41853 | 0
1.27324 | 2 | 1 | 0.7862254 | 2.47 | 1.66 | 571 | 571 | 5.71 | 358 | 358 | 3.58 | 306 | 306 | 3.06 | 144 | 144 | 1.44 | 0.919279 |  | 37.30298 |  | 46.40981 |  | 74.78109 | 3 | 67.46654 | 63.88 | Statis 2 | 9.218254 | 53.3294 | 64.97822 | 65.67798 |  |  |  | 7.41853 | 100 | 9.218254 | 0
1.909859 | 3 | 1 | 1.588366 | 4.99 | 2.52 | 987 | 987 | 9.87 | 596 | 596 | 5.96 | 504 | 504 | 5.04 | 468 | 468 | 4.68 | 1.950603 |  | 39.61499 |  | 48.93617 |  | 52.58359 |  |  |  | Siklik 2 | 11.35889 | 58.02598 | 69.28686 | 69.14879 | [5 empty] | 9.218254 | 100 | 11.35889 | 0
2.546479 | 4 | 1 | 3.164 | 9.94 | 4.95 | 1818 | 1818 | 18.18 | 1045 | 1045 | 10.45 | 910 | 910 | 9.1 | 772 | 772 | 7.72 | 3.020124 |  | 42.51925 |  | 49.94499 |  | 57.53575 |  | k = tek/s |  | Statis 3 | 15.86297 | 59.25796 | 71.08686 | 71.25387 | [7 empty] | 11.35889 | 100 | 15.86297 | 0
3.183099 | 7 | 3 | 3.164 | 9.94 | 0 | 2089 | 2089 | 20.89 | 1159 | 1159 | 11.59 | 984 | 984 | 9.84 | 858 | 858 | 8.58 | 3.020124 |  | 44.51891 |  | 52.89612 |  | 58.92772 | Jumlah lapis | 0 |  |  | 1 |  |  | 2 |  |  | 3 | [6 empty] | 15.86297 | 100
6.366198 | 7.5 | 0.5 | 7.41853 | 23.306 | 13.366 | 4620 | 4620 | 46.2 | 2300 | 2300 | 23 | 1775 | 1775 | 17.75 | 1620 | 1620 | 16.2 | 7.313488 |  | 50.21645 |  | 61.58009 |  | 64.93506 | Siklik | 0 | 1 | 2 | 0 | 1 | 2 | 0 | 1 | 2 | 0 | 1 | 2
3.183099 | 8 | 0.5 | 3.164 | 9.94 | -13.366 | 4392 | 4392 | 43.92 | 2007 | 2007 | 20.07 | 1531 | 1531 | 15.31 | 1478 | 1478 | 14.78 | 3.020124 | 52.30068 | 54.30328 | 63.78249 | 65.14117 | 66.28581 | 66.34791 |  | 151.46 | 250.1758 | 362.4136 | 298.7725 | 588.9352 | 448.7498 | 355.9055 | 801.888 | 725.5177 | 405.6411 | 766.3613 | 797.6555
6.366198 | 8.5 | 0.5 | 7.41853 | 23.306 | 13.366 | 565 | 4957 | 49.57 | 2456 | 2456 | 24.56 | 1868 | 1868 | 18.68 | 1678 | 1678 | 16.78 | 7.313488 |  | 50.4539 |  | 62.31592 |  | 66.14888 |  |  | % naik | 1 | 174.9177
3.183099 | 9 | 0.5 | 3.164 | 9.94 | -13.366 | 320 | 4712 | 47.12 | 2155 | 2155 | 21.55 | 1631 | 1631 | 16.31 | 1511 | 1511 | 15.11 | 3.020124 |  | 54.2657 |  | 65.38625 |  | 67.93294 |  |  |  | 2 | 246.4907 | 1 | 198.6633
6.366198 | 9.5 | 0.5 | 7.41853 | 23.306 | 13.366 | 764 | 5156 | 51.56 | 2561 | 2561 | 25.61 | 1938 | 1938 | 19.38 | 1781 | 1781 | 17.81 | 7.313488 |  | 50.32971 |  | 62.41272 |  | 65.45772 |  |  |  | 3 | 257.7919 | 2 | 192.6371
3.183099 | 10 | 0.5 | 3.164 | 9.94 | -13.366 | 502 | 4894 | 48.94 | 2263 | 2263 | 22.63 | 1701 | 1701 | 17.01 | 1589 | 1589 | 15.89 | 3.020124 |  | 53.75971 |  | 65.24315 |  | 67.53167 |  |  |  | bambu |  | Beban
6.366198 | 10.5 | 0.5 | 7.41853 | 23.306 | 13.366 | 946 | 5338 | 53.38 | 2634 | 2634 | 26.34 | 2010 | 2010 | 20.1 | 1834 | 1834 | 18.34 | 7.313488 |  | 50.65568 |  | 62.34545 |  | 65.64256
3.183099 | 11 | 0.5 | 3.164 | 9.94 | -13.366 | 683 | 5075 | 50.75 | 2336 | 2336 | 23.36 | 1761 | 1761 | 17.61 | 1638 | 1638 | 16.38 | 3.020124 |  | 53.97044 |  | 65.30049 |  | 67.72414
6.366198 | 11.5 | 0.5 | 7.41853 | 23.306 | 13.366 | 1086 | 5478 | 54.78 | 2683 | 2683 | 26.83 | 2040 | 2040 | 20.4 | 1960 | 1960 | 19.6 | 7.313488 |  | 51.02227 |  | 62.76013 |  | 64.22052
3.183099 | 12 | 0.5 | 3.164 | 9.94 | -13.366 | 807 | 5199 | 51.99 | 2390 | 2390 | 23.9 | 1802 | 1802 | 18.02 | 1720 | 1720 | 17.2 | 3.020124 |  | 54.02962 |  | 65.33949 |  | 66.91671
4.456338 | 13 | 1 | 4.237341 | 13.312 | 3.372 | 857 | 5249 | 52.49 | 2436 | 2436 | 24.36 | 1838 | 1838 | 18.38 | 1775 | 1775 | 17.75 | 4.076913 | 53.3294 | 53.59116 | 64.97822 | 64.98381 | 65.67798 | 66.18404
5.729578 | 14 | 1 | 5.316412 | 16.702 | 3.39 | 921 | 5313 | 53.13 | 2533 | 2533 | 25.33 | 1904 | 1904 | 19.04 | 1857 | 1857 | 18.57 | 5.133702 |  | 52.32449 |  | 64.16337 |  | 65.048
7.002817 | 15 | 1 | 6.976716 | 21.918 | 5.216 | 1046 | 5438 | 54.38 | 2725 | 2725 | 27.25 | 2034 | 2034 | 20.34 | 2017 | 2017 | 20.17 | 6.203223 |  | 49.88967 |  | 62.59654 |  | 62.90916
8.276057 | 16 | 1 | 9.218254 | 28.96 | 7.042 | 2832 | 7224 | 72.24 | 3200 | 3200 | 32 | 2405 | 2405 | 24.05 | 2370 | 2370 | 23.7 | 8.296429 |  | 55.70321 |  | 66.70819 |  | 67.19269
8.276057 | 19 | 3 | 9.218254 | 28.96 | 0 | 3227 | 7619 | 76.19 | 3418 | 3418 | 34.18 | 2557 | 2557 | 25.57 | 2510 | 2510 | 25.1 | 8.296429 |  | 55.13847 |  | 66.43917 |  | 67.05604
10.18592 | 19.5 | 0.5 | 11.35889 | 35.685 | 6.725 | 4509 | 8901 | 89.01 | 3795 | 3795 | 37.95 | 2784 | 2784 | 27.84 | 2813 | 2813 | 28.13 | 10.39727 |  | 57.36434 |  | 68.72262 |  | 68.39681
8.276057 | 20 | 0.5 | 9.218254 | 28.96 | -6.725 | 4527 | 8919 | 89.19 | 3754 | 3754 | 37.54 | 2754 | 2754 | 27.54 | 2763 | 2763 | 27.63 | 8.296429 | 58.02598 | 57.91008 | 69.28686 | 69.1221 | 69.14879 | 69.02119
10.18592 | 20.5 | 0.5 | 11.35889 | 35.685 | 6.725 | 505 | 9424 | 94.24 | 3915 | 3915 | 39.15 | 2890 | 2890 | 28.9 | 2875 | 2875 | 28.75 | 10.39727 |  | 58.45713 |  | 69.33362 |  | 69.49278
8.276057 | 21 | 0.5 | 9.218254 | 28.96 | -6.725 | 485 | 9404 | 94.04 | 3869 | 3869 | 38.69 | 2851 | 2851 | 28.51 | 2845 | 2845 | 28.45 | 8.296429 |  | 58.85793 |  | 69.68311 |  | 69.74692
10.18592 | 21.5 | 0.5 | 11.35889 | 35.685 | 6.725 | 656 | 9575 | 95.75 | 3992 | 3992 | 39.92 | 2934 | 2934 | 29.34 | 2959 | 2959 | 29.59 | 10.39727 |  | 58.30809 |  | 69.3577 |  | 69.09661
8.276057 | 22 | 0.5 | 9.218254 | 28.96 | -6.725 | 615 | 9534 | 95.34 | 3950 | 3950 | 39.5 | 2895 | 2895 | 28.95 | 2908 | 2908 | 29.08 | 8.296429 |  | 58.56933 |  | 69.63499 |  | 69.49864
10.18592 | 22.5 | 0.5 | 11.35889 | 35.685 | 6.725 | 746 | 9665 | 96.65 | 4056 | 4056 | 40.56 | 2951 | 2951 | 29.51 | 2998 | 2998 | 29.98 | 10.39727 |  | 58.03414 |  | 69.46715 |  | 68.98086
8.276057 | 23 | 0.5 | 9.218254 | 28.96 | -6.725 | 703 | 9622 | 96.22 | 4012 | 4012 | 40.12 | 2920 | 2920 | 29.2 | 2945 | 2945 | 29.45 | 8.296429 |  | 58.30389 |  | 69.65288 |  | 69.39306
10.18592 | 23.5 | 0.5 | 11.35889 | 35.685 | 6.725 | 841 | 9760 | 97.6 | 4106 | 4106 | 41.06 | 3020 | 3020 | 30.2 | 3019 | 3019 | 30.19 | 10.39727 |  | 57.93033 |  | 69.05738 |  | 69.06762
8.276057 | 24 | 0.5 | 9.218254 | 28.96 | -6.725 | 805 | 9724 | 97.24 | 4064 | 4064 | 40.64 | 2980 | 2980 | 29.8 | 2972 | 2972 | 29.72 | 8.296429 |  | 58.2065 |  | 69.35418 |  | 69.43645
10.18592 | 24.5 | 0.5 | 11.35889 | 35.685 | 6.725 | 951 | 9870 | 98.7 | 4145 | 4145 | 41.45 | 3060 | 3060 | 30.6 | 3072 | 3072 | 30.72 | 10.39727 |  | 58.00405 |  | 68.99696 |  | 68.87538
8.276057 | 25 | 0.5 | 9.218254 | 28.96 | -6.725 | 920 | 9839 | 98.39 | 4106 | 4106 | 41.06 | 3021 | 3021 | 30.21 | 3022 | 3022 | 30.22 | 8.296429 |  | 58.26812 |  | 69.29566 |  | 69.2855
10.18592 | 25.5 | 0.5 | 11.35889 | 35.685 | 6.725 | 1030 | 9949 | 99.49 | 4224 | 4224 | 42.24 | 3076 | 3076 | 30.76 | 3101 | 3101 | 31.01 | 10.39727 |  | 57.54347 |  | 69.08232 |  | 68.83104
8.276057 | 26 | 0.5 | 9.218254 | 28.96 | -6.725 | 994 | 9913 | 99.13 | 4189 | 4189 | 41.89 | 3040 | 3040 | 30.4 | 3048 | 3048 | 30.48 | 8.296429 |  | 57.74236 |  | 69.3332 |  | 69.2525
10.18592 | 26.5 | 0.5 | 11.35889 | 35.685 | 6.725 | 1084 | 10003 | 100.03 | 4269 | 4269 | 42.69 | 3089 | 3089 | 30.89 | 3119 | 3119 | 31.19 | 10.39727 |  | 57.3228 |  | 69.11926 |  | 68.81935
8.276057 | 27 | 0.5 | 9.218254 | 28.96 | -6.725 | 1044 | 9963 | 99.63 | 4225 | 4225 | 42.25 | 3051 | 3051 | 30.51 | 3070 | 3070 | 30.7 | 8.296429 |  | 57.59309 |  | 69.37669 |  | 69.18599
3.183099 | 28 | 1 | 3.164 | 9.94 | -19.02 | 745 | 9664 | 96.64 | 3750 | 3750 | 37.5 | 2608 | 2608 | 26.08 | 2640 | 2640 | 26.4 | 3.020124 | 59.25796 | 61.19619 | 71.08686 | 73.01325 | 71.25387 | 72.68212
3.183099 | 31 | 3 | 4.224609 | 13.272 | 3.332 | 745 | 9664 | 96.64 | 29 | 3779 | 37.79 | 0 | 2608 | 26.08 | 0 | 2640 | 26.4 | 4.076913 |  | 60.89611 |  | 73.01325 |  | 72.68212
4.456338 | 32 | 1 | 5.29795 | 16.644 | 3.372 | 780 | 9699 | 96.99 | 78 | 3828 | 38.28 | 1 | 2609 | 26.09 | 1 | 2641 | 26.41 | 5.133702 |  | 60.53201 |  | 73.10032 |  | 72.77039
5.729578 | 33 | 1 | 6.37702 | 20.034 | 3.39 | 826 | 9745 | 97.45 | 172 | 3922 | 39.22 | 68 | 2676 | 26.76 | 61 | 2701 | 27.01 | 6.203223 |  | 59.75372 |  | 72.53976 |  | 72.28322
7.002817 | 34 | 1 | 7.458637 | 23.432 | 3.398 | 872 | 9791 | 97.91 | 250 | 4000 | 40 | 159 | 2767 | 27.67 | 130 | 2770 | 27.7 | 7.272744 |  | 59.14615 |  | 71.73935 |  | 71.70871
8.276057 | 35 | 1 | 9.118942 | 28.648 | 5.216 | 986 | 9905 | 99.05 | 400 | 4150 | 41.5 | 316 | 2924 | 29.24 | 267 | 2907 | 29.07 | 8.349905 |  | 58.10197 |  | 70.47956 |  | 70.65119
9.549297 | 36 | 1 | 11.25958 | 35.373 | 6.725 | 1288 | 10207 | 102.07 | 627 | 4377 | 43.77 | 577 | 3185 | 31.85 | 453 | 3093 | 30.93 | 9.429612 |  | 57.11766 |  | 68.79592 |  | 69.69727
10.82254 | 37 | 1 | 13.50111 | 42.415 | 7.042 | 2386 | 11305 | 113.05 | 1038 | 4788 | 47.88 | 976 | 3584 | 35.84 | 822 | 3462 | 34.62 | 11.52282 |  | 57.64706 |  | 68.29721 |  | 69.37638
12.09578 | 38 | 1 | 15.86297 | 49.835 | 7.42 | 4249 | 13168 | 131.68 | 1658 | 5408 | 54.08 | 1500 | 4108 | 41.08 | 1385 | 4025 | 40.25 | 13.62366 |  | 58.93074 |  | 68.80316 |  | 69.43348
13.36902 | 39 | 1 | 18.48394 | 58.069 | 8.234 |  |  |  | 2515 | 6265 | 62.65 | 1790 | 4398 | 43.98 | 1728 | 4368 | 43.68 | 15.72451
14.64225 | 40 | 1 | 22.73847 | 71.435 | 13.366 |  |  |  | 4362 | 8112 | 81.12 | 2698 | 5306 | 53.06 | 2454 | 5094 | 50.94 | 17.82535 |  | 1
15.91549 | 41 | 1 | [17 empty] | 2
17.18873 | 42 | 1 | [17 empty] | 3
18.46197 | 43 | 1
19.73521 | 44 | 1 |  |  | #REF!
21.00845 | 45 | 1 |  |  | #REF!
22.28169 | 46 | 1 |  |  | #REF!
[8 empty] | 2 |  | 3 |  | 4 |  | 1
[6 empty] | Timur | [9 empty] | Barat
[8 empty] | 1 lapis |  | 2 lapis |  | 3 lapis |  | tanpa
Baca dial deformasi pada waktu-waktu yang ditetapkan
[22 empty] | Tanpa bambu | [5 empty] | 1 lapis
|  | Beban statis | Tanpa perkuatan
| Tekanan | 0 | Tekanan | siklus 1 | Tekanan | siklus 2
| 0 | 1.82 | 3.164 | 20.89 | 3.164 | 20.89
| 0.257831 | 3.02 | 4.237341 | 21.39 | 4.224609 | 20.89
| 0.7862254 | 5.71 | 5.316412 | 22.03 | 5.29795 | 21.24
| 1.588366 | 9.87 | 6.976716 | 23.28 | 6.37702 | 21.7
| 3.164 | 18.18 | 9.218254 | 41.14 | 7.458637 | 22.16
|  |  | 9.218254 | 45.09 | 9.118942 | 23.3
|  |  | 11.35889 | 57.91 | 11.25958 | 26.32
[5 empty] | 13.50111 | 37.3
[5 empty] | 15.86297 | 55.93
|  | Beban statis | Dengan perkuatan |  |  |  | Perkuatan
|  | 0 | Tekanan | siklus 1 | Tekanan | siklus 2 | 1 lapis
| 0 | 1 | 3.164 | 11.59 | 3.164 | 11.59
| 0.257831 | 1.67 | 4.237341 | 12.05 | 4.224609 | 11.88
| 0.7862254 | 3.58 | 5.316412 | 13.02 | 5.29795 | 12.37
| 1.588366 | 5.96 | 6.976716 | 14.94 | 6.37702 | 13.31
| 3.164 | 10.45 | 9.218254 | 19.69 | 7.458637 | 14.09
|  |  | 9.218254 | 21.87 | 9.118942 | 15.59
|  |  | 11.35889 | 25.64 | 11.25958 | 17.86
[5 empty] | 13.50111 | 21.97
[5 empty] | 15.86297 | 28.17
[5 empty] | 18.48394 | 36.74 | [9 empty] | Tanpa bambu | [5 empty] | 1 lapis | [5 empty] | 2 lapis | [5 empty] | 3 lapis
[5 empty] | 22.73847 | 55.21 | [9 empty] | 0 |  | 1 |  | 2 |  | 0 |  | 1 |  | 2 |  | 0 |  | 1 |  | 2 |  | 0 |  | 1 |  | 2
[16 empty] | s | p | s | p | s | p | s | p | s | p | s | p | s | p | s | p | s | p | s | p | s | p | s | p
[15 empty] | 1 | 1.82 | 0 | 51.99 | 3.164 | 96.64 | 3.164 | 1 | 0 | 23.9 | 3.164 | 37.5 | 3.164 | 0.95 | 0 | 18.02 | 3.164 | 26.08 | 3.164 | 0.78 | 0 | 17.2 | 3.164 | 17.2 | 3.164 | 26.4
[15 empty] | 2 | 46.2 | 7.41853 | 89.01 | 11.35889 | 131.68 | 15.86297 | 23 | 7.41853 | 37.95 | 11.35889 | 81.12 | 22.73847 | 17.75 | 7.41853 | 27.84 | 11.35889 | 53.06 | 22.73847 | 16.2 | 7.41853 | 28.13 | 11.35889 | 28.13 | 22.73847 | 50.94
[15 empty] | Cc = DS/Dp |  | 0.005982317 |  | 0.00451745 |  | 0.002759278 |  | 0.002965547 |  | 0.001714483 |  | 0.002228413 |  | 0.0022646 |  | 0.001198308 |  | 0.001378326 |  | 0.002078579 |  | 0.001333758 |  | 0.0005583805
|  | Beban Dinamis | Tanpa perkuatan
| Tekanan | 0 | Tekanan | Siklik 1 | Tekanan | Siklik 2
| 0 | 1.82 | 3.164 | 20.89 | 3.164 | 20.89
| 0.257831 | 3.02 | 7.41853 | 46.2 | 4.237341 | 21.39
| 0.7862254 | 5.71 | 3.164 | 43.92 | 5.316412 | 22.03
| 1.588366 | 9.87 | 7.41853 | 49.57 | 6.976716 | 23.28
| 3.164 | 18.18 | 3.164 | 47.12 | 9.218254 | 41.14
|  |  | 7.41853 | 51.56 | 9.218254 | 45.09
|  |  | 3.164 | 48.94 | 11.35889 | 57.91
|  |  | 7.41853 | 53.38 | 9.218254 | 58.09
|  |  | 3.164 | 50.75 | 11.35889 | 63.14
|  |  | 7.41853 | 54.78 | 9.218254 | 62.94
|  |  | 3.164 | 51.99 | 11.35889 | 64.65
|  |  | 4.237341 | 52.49 | 9.218254 | 64.24
|  |  | 5.316412 | 53.13 | 11.35889 | 65.55
|  |  | 6.976716 | 54.38 | 9.218254 | 65.12
|  |  | 9.218254 | 72.24 | 11.35889 | 66.5
[5 empty] | 9.218254 | 66.14
[5 empty] | 11.35889 | 67.6 | [8 empty] | Hubungan rasio s/p dengan beban siklik
[5 empty] | 9.218254 | 67.29 | [10 empty] | 0 | 1 | 2 | 3
[5 empty] | 11.35889 | 68.39 | [9 empty] | 0 | 0.005982317 | 0.002965547 | 0.0022646 | 0.002078579
[5 empty] | 9.218254 | 68.03 | [9 empty] | 1 | 0.00451745 | 0.001714483 | 0.001198308 | 0.001333758
[5 empty] | 11.35889 | 68.93 | [9 empty] | 2 | 0.002759278 | 0.002228413 | 0.001378326 | 0.0005583805
[5 empty] | 9.218254 | 68.53
[5 empty] | 3.164 | 65.54
[5 empty] | 4.224609 | 65.54
[5 empty] | 5.29795 | 65.89
[5 empty] | 6.37702 | 66.35
[5 empty] | 7.458637 | 66.81
[5 empty] | 9.118942 | 67.95
[5 empty] | 11.25958 | 70.97
[5 empty] | 13.50111 | 81.95
[5 empty] | 15.86297 | 100.58
|  | Beban Dinamis | Tanpa perkuatan
| Tekanan | 0 | Tekanan | Siklik 1 | Tekanan | Siklik 2
| 0 | 1 | 3.164 | 11.59 | 3.164 | 11.59
| 0.257831 | 1.67 | 7.41853 | 23 | 4.237341 | 12.05
| 0.7862254 | 3.58 | 3.164 | 20.07 | 5.316412 | 13.02
| 1.588366 | 5.96 | 7.41853 | 24.56 | 6.976716 | 14.94
| 3.164 | 10.45 | 3.164 | 21.55 | 9.218254 | 19.69
|  |  | 7.41853 | 25.61 | 9.218254 | 21.87
|  |  | 3.164 | 22.63 | 11.35889 | 25.64
|  |  | 7.41853 | 26.34 | 9.218254 | 25.23
|  |  | 3.164 | 23.36 | 11.35889 | 26.84
|  |  | 7.41853 | 26.83 | 9.218254 | 26.38
|  |  | 3.164 | 23.9 | 11.35889 | 27.61
|  |  | 4.237341 | 24.36 | 9.218254 | 27.19
|  |  | 5.316412 | 25.33 | 11.35889 | 28.25
|  |  | 6.976716 | 27.25 | 9.218254 | 27.81
|  |  | 9.218254 | 32 | 11.35889 | 28.75
[5 empty] | 9.218254 | 28.33
[5 empty] | 11.35889 | 29.14
[5 empty] | 9.218254 | 28.75
[5 empty] | 11.35889 | 29.93
[5 empty] | 9.218254 | 29.58
[5 empty] | 11.35889 | 30.38
[5 empty] | 9.218254 | 29.94
[5 empty] | 3.164 | 25.19
[5 empty] | 4.224609 | 25.48
[5 empty] | 5.29795 | 25.97
[5 empty] | 6.37702 | 26.91
[5 empty] | 7.458637 | 27.69
[5 empty] | 9.118942 | 29.19
[5 empty] | 11.25958 | 31.46
[5 empty] | 13.50111 | 35.57
[5 empty] | 15.86297 | 41.77
[5 empty] | 18.48394 | 50.34
[5 empty] | 22.73847 | 68.81